## Sheet1
Leg 193 Alteration/Mineralization Log Hole: 1189B
Identifiers | [7 empty] | Color |  | Alteration | [9 empty] | Sulfide Mineralization | [6 empty] | Comments
Unit | Core | Sec | Pc # | Inter. Top | Inter. Bottom | length (cm) | Depth core top | Dom. | Sec. | Inten -sity | Style | Type | Grain Size | Mineralogy (non sulfides) | [5 empty] | Style | Grain Size | Mineralogy
[14 empty] | Dominant (%) |  | Secondary (%) |  | Others (%) |  |  |  | Dominant (%) |  | Secondary (%) |  | Others
1 | 1R | 1 | 1 | 0 | 29 | 5 | 31 | Gd | DkGr | Cm | Pv | Min | vfg | Anhy | 30 | Gyp | 10 | Cl | 5 | SB/MS | vfg | Py | 45 | Cp | 10 |  | Fragmental textured massive sulfide. Rare soft (GSC altered) vesicular volcanic fragments (2-3mm in size), white apparently anhy-replaced samples, cp fragments. All cemented in a fine grained py-anhy-(gypsum) matrix.
2 | 1R | 1 | 2 | 29 | 39 | 4 | 31.29 | LtGrGn |  | Cm | Pv | GSC/Bl | vfg | Cl | 60 | Si | 30 | Anhy | 10 | VF | vfg | Py | tr |  |  |  | Greenish, soft GSC-altered moderately vesicular (10% vesicles)volcanic rock. Alligned stretched vesicles up to 4x2mm in size. Trace pyrite as vesicle lining.
3 | 2R | 1 | 1 | 0 | 10 | 4 | 40.1 | LtBlGn | Gd | Cm | Pv | GSC/Min | vfg | Anhy | 40 | Cl | 30 | Si | 10 | SB/VS | vfg | Py | 20 | Cp | tr |  | Soft, greenish-blue flow banded volcanic fragments cemented in and cut by py-anhy-(si) stockwork veinlets which show "ladder textures" that parallel and croGSCut flow banding. The fragments show evidence of rotation.
3 | 2R | 1 | 2 | 10 | 20 | 5 | 40.2 | LtBlGn | DkG | Cm | Pv | GSC/Min | vfg | Anhy | 65 | Cl | 20 | Si | 5 | SB/VS | vfg | Py | 10 | Cp | tr |  | Similar to above piece. Flow banding less pronounced, more anhy in the veins and less silica and pyrite.
3 | 2R | 1 | 3 | 20 | 30 | 4 | 40.3 | LtBlGn | Gd | Cm | Pv | GSC/Min | vfg | Anhy | 40 | Cl | 25 | Si | 15 | SB/VS | vfg | Py | 20 | Cp | tr |  | Rubble - small 1-3 cm pieces of stockwork material.
3 | 2R | 1 | 4 | 30 | 40 | 4 | 40.4 | LtBlGn |  | Cm | Pv | GSC | vfg | Cl | 60 | Anhy | 20 | Si | 20 | DS | vfg | Py | 8 |  |  |  | Rubble - small 1-3 cm pieces of moderately vesicular, altered volcanic rock. The fragments have no veins, but host fine grained disseminated pyrite. This probably means the fluids which have produced the stockwork in the flow banded unit passed through the more porous vesicular unit, without causing fracturing.
3 | 2R | 1 | 5 | 40 | 50 | 4 | 40.5 | LtBlGn | Gd | Cm | Pv | GSC/Min | vfg | Anhy | 50 | Cl | 40 | Si | 5 | DS/VS/SB | vfg | Py | 5 |  |  |  | Mixed rubble (mostly <1 cm) of stockwork -flow banded and vesicular material.
3 | 3R | 1 | 1 | 0 | 12 | 3 | 49.7 | LtBlGn | DkGd | Cm | Pv | GSC/Min | vfg | Cl | 45 | Anhy | 25 | Si | 5 | SW/DS | vfg | Py | 25 |  |  |  | Completely altered, clayey, light blue green calsts with disseminated py, possibly with some amorphous silica) cemented by py+anhy±silica.
3 | 3R | 1 | 2 | 12 | 23 | 2 | 49.82 | Gd | LtBlGn | Cm | Pv | GSC/Min | vfg | Cl | 35 | Anhy | 5 |  |  | SW/DS | vfg | Py | 60 |  |  |  | Similar to Pc. 1, but only small fraction of rock is clasts.
3 | 3R | 1 | 3 | 23 | 34 | 2 | 49.93 | GnGr | DkGd | Cm | Pv | GSC/Min | vfg | Si | 45 | Cl | 30 | Anhy | 10 | SW/DS | vfg | Py | 15 |  |  |  | Greenish-gray GSC-altered rock with anhydrite selvages along py vein.
3 | 3R | 1 | 4 | 34 | 46 | 3 | 50.04 | DkGr | LtBlGn | Cm | Pv | GSC/Min | vfg | Anhy | 40 | Cl | 25 | Si | 10 | SW/DS | vfg | Py | 25 |  |  |  | Dark gray stockwork of anhy+py, enclosing completely GSC altered soft clasts.
3 | 3R | 1 | 5 | 46 | 57 | 4 | 50.16 | LtGn | Gr | Cm | Pv | GSC/Min | vfg | Anhy | 50 | Cl | 35 | Si | 5 | SW/DS | vfg | Py | 10 |  |  |  | Anhy-dominated stockwork with light green GSC-altered clasts.
3 | 3R | 1 | 6 | 57 | 68 | 1 | 50.27 | LtGn | Gr | Cm | Pv | GSC | vfg | Cl | 50 | Anhy | 38 | Si | 10 | DS | vfg | Py | 2 |  |  |  | Intercalating ireegular light green and greenish-gray bands.
3 | 3R | 1 | 7 | 68 | 76 | 4 | 50.38 | LtBlGn |  | Cm | Pv | GSC | vfg | Cl | 80 | Anhy | 15 | Si | 5 | DS | vfg | Py | 2 |  |  |  | Rubble. Similar to Pieces 1 and 2.
3 | 3R | 1 | 8 | 76 | 84 | 4 | 50.46 | BlGn | DkGd | Cm | Pv | GSC/Min | vfg | Cl | 56 | Anhy | 30 | Si | 10 | SW/DS | vfg | Py | 4 |  |  |  | Rubble. Mixture of pieces representing anhy+py stockwork and blue-green to light green clayey clasts. Some oxidation of sulfides.
4 | 5R | 1 | 1 | 0 | 12 | 2 | 69.3 | Gd | LtGnBl | Cm | Pv | Min/GSC | vfg | Cl | 18 | Si | 12 |  |  | SW/DS | vfg | Py | 70 |  |  |  | Clay-altered light green--blue clasts in qtz-py stockwork. Quartz replaces anhydrite from core 3. Clasts are soft and clayey, but may contain some anhydrite.
4 | 5R | 1 | 2 | 12 | 22 | 3 | 69.42 | LtGrGn | Gd | Cm | Pv | GSC/Min | vfg | Cl | 40 | Si | 18 | Anhy | 1 | SW/DS | vfg | Py | 40 |  |  |  | Similar to Piece 1. Qtz crystals overgrown by very minor anhydrite lining vug walls.
4 | 5R | 1 | 3 | 22 | 33 | 2 | 69.52 | Gr | Gd | Cm | Pv | GSC/Min | vfg | Si | 75 | Cl | 20 |  |  | SW | vfg | Py | 5 |  |  |  | Small piece of qtz-py stockwork with minor white to greenish-gray clayey clasts.
4 | 5R | 1 | 4 | 33 | 45 | 0.5 | 69.63 | LtGnGr |  | Cm | Pv | GSC | vfg | Cl | 80 | Anhy | 20 |  |  | DS/VS | vfg | Py | Tr |  |  |  | Clayey, soft rock with relict perlitic texture(?)
4 | 5R | 1 | 5 | 45 | 55 | 2 | 69.75 | LtGrGn | Gd | Cm | Pv | GSC/Min | vfg | Cl | 30 | Si | 20 |  |  | SW/DS | vfg | Py | 50 |  |  |  | Very similar to Pieces 1 and 2. Beautiful euhedral qtz crystals lining vugs.
5 | 6R | 1 | 1 | 0 | 12 | 4 | 79 | Gr/LtGr | Rd | Cm | Pv | GSC/Min | vfg | Cl | 75 | Si | 15 | Hem (4), Anhy (10) |  | DS | vfg | Py | Tr |  |  |  | Light gray to green gray clayey rocks cut by qtz-hem stockwork. Py disseminated in clasts.
5 | 6R | 1 | 2 | 12 | 24 | 4 | 79.12 | GnGr | Rd | Cm | Pv | GSC/Min | vfg | Cl | 50 | Si | 30 | Hem (15), Anhy (10) |  | SW/DS | vfg | Py | Tr |  |  |  | Stockwork is qtz-hem±py in center of thick veins, but qtz-py±hem in narrow veins. Qtz veinlets cut through clayey clasts and form silicified "ridges" in visible with hand lense.
5 | 6R | 1 | 3 | 24 | 34 | 6 | 79.24 | GnGr | Rd | Cm | Pv | GSC/Min | vfg | Cl | 50 | Si | 35 | Hem (10), Anhy (10) |  | SW/DS | vfg | Py | Tr |  |  |  | Stockwork of red qtz-hem and minor gray qtz-py-hem veins. Rocks are mostly gray, very fine grained and soft, but few clasts are light-gray and slightly silicified.
5 | 6R | 1 | 4 | 34 | 45 | 6 | 79.34 | LtGnGr | Rd | Cm | Pv | GSC/Min | vfg | Cl | 70 | Si | 25 | Hem (5) |  | SW/DS | vfg | Py | Tr |  |  |  | GSC-altered, incipiently silicified (along of qtz veinlets) rock with weakly developed stockwork of qtz-hem-py. Again, hem is most abundant in the centers of thick veins.
5 | 6R | 1 | 5 | 45 | 56 | 3 | 79.45 | Rd | LtGnGr | Cm | Pv | GSC/Min | vfg | Si | 53 | Hem | 30 | Cl (10), Anhy (5) |  | SW/DS | vfg | Py | 2 |  |  |  | Anhy crystals overgrowing qtz.
6 | 6R | 1 | 6 | 56 | 67 | 2 | 79.56 | Gd | Gr | Cm | Pv | Min | vfg | Si | 9 | Anhy | 1 | Anhy | 1 | SW | vfg | Py | 90 | Cp | Tr | Sp (tr) | Massive sulfide.
7 | 6R | 1 | 7 | 67 | 78 | 3 | 79.67 | LtGnGr | DkGr | Cm | Pv | GSC/Min | vfg | Si | 68 | Si | 30 | Anhy | 2 | DS | vfg | Py | Tr |  |  |  | Clayey rock, soft, but spotty texture owing to dark gray quartz amygdales.
8 | 7R | 1 | 1 | 0 | 11 | 5 | 88.7 | LtGnGr | DkGd | Cm | Pv | Min/GSC | vfg | Cl | 65 | Anhy | 15 | Si | 5 | SW/DS | vfg | Py | 15 |  |  |  | Breccia. Soft, clay-rich clasts with 2% disseminated py surrounded by anhy-qtz-py cement. Anhy filles vugs and may also be present in the altered clasts along with clay.
8 | 7R | 1 | 2 | 11 | 22 | 2 | 88.92 | Gr | DkGd | Cm | Pv | Min/GSC | vfg | Cl | 50 | Anhy | 45 | Si | 5 | SW/DS | vfg | Py | 10 |  |  |  | Anhy-py stockwork with some qtz. Late anhy fills vugs. Clayey, soft clasts.
9 | 8R | 1 | 1-5 | 0 | 24 |  | 98.4 | LtGnGr | LtGr | Cm | Pv | GSC | vfg | Cl | 50 | Si | 33 | Anhy | 5 | DS/VS/VF | vfg | Py | 2 | Cp | Tr |  | Greenish-gray to gray clay-silica rocks. More silicified than previous rocks. Qtz-py veins in Piece 2 with anhydrite lining vug. Anhy fills vugs/vesicles, some vugs are lined with py-qtz±anhy. Piece 5 got 4% py and trace cp, lining vugs with silicified halos.
10 | 8R | 1 | 6-8 | 24 | 33 |  | 98.64 | LtGnGr | Gr | Cm | Pv | GSC/Min | vfg | Si | 65 | Cl | 30 | Anhy | 2 | SW/DS | vfg | Py | 3 | Cp | Tr |  | Contains greenish-gray very soft and light greenish-gray silicified clasts in a py-qtz stockwork.
11 | 8R | 1 | 9 | 33 | 37 | 3 | 98.73 | GnGr | LtGnGr | Cm | Pv | GSC/Sil | vfg | Si | 65 | Cl | 30 | Anhy | 4 | VF/DS | vfg | Py | 1 |  |  |  | Moderately silicified rock with qtz-py-anhy amygdales. Vesicles are lined with vfg euhedarl qtz that is overgrown by pyrite.
11 | 8R | 1 | 10 | 37 | 47 | 6 | 98.77 | GnGr | DkGr | Cm | Pv | GSC/Sil | vfg | Si | 75 | Cl | 22 | Anhy | 1 | SW/DS | vfg | Py | 2 | Cp | Tr |  | Moderately silicified rock with highly silicfified dark gray halos along anhy-py veins. Small vesicles are filled with qtz and qtz-py-cp.
11 | 8R | 1 | 11 | 47 | 50 | 3 | 98.87 | LtGnGr | LtGr | Cm | Pv | GSC/Sil | vfg | Si | 65 | Cl | 30 | Anhy | 4 | VF/DS | vfg | Py | 1 |  |  |  | Rubble, similar to Piece 9
11 | 8R | 1 | 12 | 50 | 61 | 3 | 98.9 | GnGr | DkGr | Cm | Pv | GSC/Sil | vfg | Si | 75 | Cl | 22 | Anhy | 1 | SW/DS | vfg | Py | 2 |  |  |  | Rubble, similar to Piece 10
11 | 8R | 1 | 13-16 | 61 | 73 | 8 | 99.01 | LtGnGr | Gr | Cm | Pv | GSC/Sil | vfg | Si | 70 | Cl | 28 | Anhy | 2 | SW/DS | vfg | Py | 1 | Cp | Tr | Sp (Tr) | Silicified, GSC-altered rocks with py-qtz stockwork (Piece 13) and py/qtz (Piece 15). Silicification along veins imposes a dark gray colr to the rock. Rare examples of chalcopyrite filling vesicles.
12 | 9R | 1 | 1-2 | 0 | 9 | 5 | 108.1 | LtGnGr | DkGd | Cm | Pv | GSC/Sil | vfg | Cl | 70 | Si | 10 | Anhy | 10 | SW/DS | vfg | Py | 10 |  |  |  | Very soft, clayey rock, dissected by py-qtz stockwork. Py is also disseminated in matirx. Reminiscent of Unit 4. May have fallen down the hole.
13 | 10R | 1 | 1 | 0 | 14 | 12 | 117.9 | Gn |  | Cm | Pv | GSC | vfg | Si | 50 | Cl | 40 | Anhy | 10 | VF/VS | vfg | Py | tr | Sp | tr | Cp (tr) | Green silicifed rock with vesicles up to 5mm in size, mostly filled with quartz. some are lined by anhy-py. Several hairline veins of qtz-anhy-py with 1-2mm datk gray siliceous halos. Coarser vein is filled with anhy, minor py. Traces of honey yellow sp around the edges of qtz amygdales. Trace cp in matrix.
13 | 10R | 1 | 2 | 14 | 23 | 4 | 118.04 | LtGn |  | Cm | Pv | GSC | vfg | Cl | 49 | Si | 45 | Anhy | 5 | VF/VS | vfg | Py | 1 |  |  |  | Silicified rock with with anhy-py filled vesicles, qtz-py veinlets, hairline py veinlets.
13 | 10R | 1 | 3 | 23 | 33 | 9 | 118.13 | Gn |  | Cm | Pv | GSC | vfg | Cl | 60 | Si | 35 | Anhy | 5 | VF/VS | vfg | Py | tr | Sp | tr | Cp (tr) | Similar to piece 1. mm - sized qtz-anhy vein with py-sp-cp.
14 | 10R | 1 | 4 | 33 | 37 | 3 | 118.23 | Gn | Gr | Cm | Pv | GSC | vfg | Si | 60 | Cl | 15 | Anhy (5), FeOx (tr) |  | VF/DS | vfg | Py | 20 |  |  |  | Cherty, vuggy silica-pyrite vein (or is it replacing vesicular volcanic rock?) with green clayey volcanic pieces embedded in it. Vugs lined by crystalline anhy-py, often with a coating of blue-green clay. FeOx after py on one surface.
14 | 10R | 1 | 5 | 37 | 49 | 7 | 118.27 | Gn | Wht | Cm | Pv | GSC | vfg | Cl | 70 | Si | 14 | Anhy | 15 | VS | vfg | Py | 1 |  |  |  | Green, spherulitic volcanic toatlly replaced by green clay (chlorite) and anhydrite. Cut by fine irregular anhy-py veins.
14 | 10R | 1 | 6 | 49 | 56 | 5 | 118.39 | Gn | Wht | Cm | Pv | GSC | vfg | Qtz | 55 | Cl | 30 | Anhy | 10 | VF/DS | vfg | Py | 5 |  |  |  | Spherulitc rock with flow banding at one end. Py occurs in vugs and with very fine grained silica in cores of spherulites.
14 | 10R | 1 | 7 | 56 | 63 | 5 | 118.46 | Gn | Wht | Cm | Pv | GSC | vfg | Qtz | 55 | Cl | 30 | Anhy | 10 | VF/DS | vfg | Py | 5 |  |  |  | Similar to above piece, with distinct flow banding.
15 | 10R | 1 | 8 | 63 | 77 | 8 | 118.53 | DkGr | LtBlGn | Cm | Pv | Sil | vfg | Qtz | 70 | Cl | 25 | Anhy | 5 | VS/DS | vfg | Py | tr |  |  |  | Stretched vesicles lined by anhy and/or pale blue-green clay. Fine spotted texture defined by siliceous spots in a clayey matrix. Py in hairline fracture with anhy, very rarely in vesicles and in trace quantities in the groundmass.
16 | 11R | 1 | 1 | 0 | 7 | 4 | 127.6 | DkGr | Gn | Cm | Pv | Sil/GSC | vfg | Qtz | 65 | Cl | 30 | Anhy (5), Mt (tr) |  | DS | vfg | Py | tr |  |  |  | Vuggy dark gray silica (replacement?) with remnant green flow banded clay-replaced (chloritic) volcanic domains, some are slightly magnetic (tr of mt).
16 | 11R | 1 | 2 | 7 | 14 | 5 | 127.67 | DkGr | Gn | Cm | Pv | Sil/GSC | vfg | Qtz | 65 | Cl | 20 | Anhy (13), Mt (1), FeOx (tr) |  | DS | vfg | Py | 1 |  |  |  | Blotchy textured rock composed of dark gray silica with remnant rounded green clay (chlorite) domains. Vuggy anhy and anhy in veins. Rare dark vfg si-mt ovoids (amygdales?)
17 | 11R | 1 | 3 | 14 | 17 | 2 | 127.74 | Rd | Gn | Cm | Pv | Sil/Ox | vfg | FeOx | 30 | Qtz | 40 | Cl (12), Anhy (10), Mt (3) |  | VF | vfg | Py | 5 |  |  |  | Porous (formerly vesicular?) jasperlitic silica - Fe-oxide with dark vfg disseminated Mt in patches. Drusy py and shaded anhy occur as vug fill. Remnant flow banded green domains.
18 | 11R | 1 | 4 | 17 | 22 | 3 | 127.77 | DkGr | Gn | Cm | Pv | Sil/GSC | vfg | Qtz | 50 | Cl | 42 | Anhy (5), Mt (tr) |  | DS/VS | vfg | Py | 3 |  |  |  | Polymict breccia. Variably altered green (chloritic) to gray clasts, some with flow banding. Dark siliceous matrix with minor pyrite. Traces of mt in clasts and in the matrix.
18 | 11R | 1 | 5 | 22 | 27 | 3 | 127.82 | DkGr | Gn | Cm | Pv | Sil/GSC | vfg | Qtz | 45 | Cl | 42 | Anhy (5), Mt (3) |  | VS/DS | vfg | Py | 3 | Cp | 2 |  | Similar to above. However, siliceous matrix contains 5-6% vfg dissem. mt. Cp occur as vug fill. Some dark mt-bearing siliceous clasts are present.
18 | 11R | 1 | 6 | 27 | 33 | 3 | 127.87 | DkGr | Gn | Cm | Pv | Sil/GSC | vfg | Qtz | 65 | Cl | 32 | Anhy (3), Mt (tr) |  | DS | vfg | Py | tr |  |  |  | Very similar in appearance to Piece 2. Dark siliceous groundmass contains tr of Mt. Fine (< 1mm) white spots appear to be a mix of rounded anhy-filled vesicles and more angular fragments. Bladed anhy as void fill.
18 | 11R | 1 | 7 | 33 | 40 | 3 | 127.93 | DkGr | Gn | Cm | Pv | Sil/GSC | vfg | Qtz | 50 | Cl | 40 | Anhy (10), Mt (tr) |  | DS | vfg | Py | tr |  |  |  | Similar to Piece 4. Flow banded fragments. Small patches of qtz. Tr Mt-vug; one vug is lined by dark mt impregnated qtz. Py is disseminated in siliceous matrix.
18 | 11R | 1 | 8 | 40 | 43 | 1 | 128 | DkGn | Gr | Cm | Pv | Sil/GSC | vfg | Qtz | 70 | Cl | 30 | Anhy (tr) |  | DS | vfg | Py | tr |  |  |  | Devitrification textured fragment. Cuspate domains outlined by clay and silica. Vesicles filled by hard opaline silica. Rare green flow banded fragments at one edge. Traces of disseminated py in silica.
19 | 11R | 1 | 9 | 43 | 59 | 11 | 128.03 | DkGn | Gr | Cm | Pv | GSC/Sil | vfg | Qtz | 58 | Cl | 40 | Anhy (2), Mt (tr) | [8 empty] | Fine spotted textured rock with abundant stretched vesicles, some lined by anhy. Spots of greenish clay in a siliceous matrix. Siliceous material contains tr of vfg Mt (magnetic).
19 | 11R | 1 | 10 | 59 | 68 | 8 | 128.19 | DkGn | Gr | Cm | Pv | GSC/Sil | vfg | Qtz | 58 | Cl | 40 | Anhy (2), Mt (tr) | [8 empty] | same as above
19 | 11R | 2 | 1 | 0 | 15 | 8 | 128.28 | DkGn | Gr | Cm | Pv | GSC/Sil | vfg | Qtz | 58 | Cl | 40 | Anhy (2), Mt (tr) | [8 empty] | Rubble - same as above
19 | 11R | 2 | 2 | 15 | 30 | 15 | 128.43 | DkGn | Gr | Cm | Pv | GSC/Sil | vfg | Qtz | 58 | Cl | 40 | Anhy (2), Mt (tr) | [8 empty] | same as above
19 | 11R | 2 | 3 | 30 | 41 | 11 | 128.58 | DkGn | Gr | Cm | Pv | GSC/Sil | vfg | Qtz | 58 | Cl | 40 | Anhy (2), Mt (tr) | [8 empty] | same as above
19 | 11R | 2 | 4 | 41 | 49 | 9 | 128.69 | DkGn | Gr | Cm | Pv | GSC/Sil | vfg | Qtz | 57 | Cl | 38 | Anhy (5), Mt (tr) |  | VS | vfg | Py | tr |  |  |  | Anhy vein with tr mt and py and chl selvage. Same as above otherwise.
19 | 11R | 2 | 5 | 49 | 60 | 9 | 128.77 | DkGn | Gr | Cm | Pv | GSC/Sil | vfg | Qtz | 57 | Cl | 38 | Anhy (5), Mt (tr) |  | VS | vfg | Py | tr |  |  |  | Drusy anhy an fracture in working half with trace of mt and py. 1 cm rounded xenolith (?).
19 | 11R | 2 | 6 | 60 | 76 | 12 | 128.88 | DkGn | Gr | Cm | Pv | GSC/Sil | vfg | Qtz | 58 | Cl | 40 | Anhy (2), Mt (tr) |  | DS | vfg | Py | tr |  |  |  | Patch of anhy on a fracture surface.
19 | 11R | 2 | 7 | 76 | 80 | 4 | 129.04 | DkGn | Gr | Cm | Pv | GSC/Sil | vfg | Qtz | 59 | Cl | 40 | Anhy (1), Mt (tr) |  | DS | vfg | Py | tr |  |  |  | Anhy +- green clays lines vesicles.
19 | 11R | 2 | 8 | 80 | 107 | 25 | 129.08 | DkGn | Gr | Cm | Pv | GSC/Sil | vfg | Qtz | 59 | Cl | 40 | Anhy (1), Mt (tr) | [8 empty] | Anhy +- green clays lines vesicles. Anhy vein with trace of mt and chlorite selvage.
19 | 11R | 2 | 9 | 107 | 114 | 4 | 129.35 | DkGn | Gr | Cm | Pv | GSC/Sil | vfg | Qtz | 59 | Cl | 40 | Anhy (1), Mt (tr) | [8 empty] | Anhy vein with chlorite selvage.
19 | 11R | 2 | 10 | 114 | 134 | 20 | 129.42 | DkGn | Gr | Cm | Pv | GSC/Sil | vfg | Qtz | 59 | Cl | 40 | Anhy (1), Mt (tr) | [8 empty] | Anhy in vesicles. Anhy vein with chl selvage.
19 | 11R | 2 | 11 | 134 | 140 | 3 | 129.62 | DkGn | Gr | Cm | Pv | GSC/Sil | vfg | Qtz | 59 | Cl | 40 | Anhy (1), Mt (tr) | [8 empty] | Small anhy patch on fracture surface. Anhy vesicle fill.
19 | 11R | 3 | 1 | 0 | 29 | 29 | 129.68 | DkGn | Gr | Cm | Pv | GSC/Sil | vfg | Qtz | 59 | Cl | 40 | Anhy (1), Mt (tr) | [8 empty] | Mt in vuggy anhy vein. Anhy vesicle fill, green clay lined vesicles.
19 | 12R | 1 | 1 | 0 | 7 | 6 | 137.3 | DkGn | Gr | Cm | Pv | GSC/Sil | vfg | Qtz | 60 | Cl | 39 | Anhy (tr), Mt (tr) | [8 empty] | Green clay vesicle lining. Anhy on fractures.
19 | 12R | 1 | 2 | 7 | 25 | 16 | 137.37 | DkGn | Gr | Cm | Pv | GSC/Sil | vfg | Qtz | 60 | Cl | 39 | Anhy (1), Mt (tr) | [8 empty] | Same as above. Anhy vein at the base with incorporated rock fragments.
19 | 12R | 1 | 3 | 25 | 43 | 17 | 137.55 | DkGn | Gr | Cm | Pv | GSC/Sil | vfg | Qtz | 60 | Cl | 39 | Anhy (1), Mt (tr), Ba (tr) |  | VS | vfg | Py | tr |  |  |  | Green clay +- trace of pyrite and barite lined vesicles. Hairline anhy-py veinlet with 1 mm bleached halo. Anhy-chl veins at the top and base of piece.
19 | 12R | 1 | 4 | 43 | 68 | 22 | 137.73 | DkGn | Gr | Cm | Pv | GSC/Sil | vfg | Qtz | 60 | Cl | 39 | Anhy (1), Mt (tr), Ba (tr) | [8 empty] | Scattered radiating bleached anhy (2-5 mm) aggregates flattened on a chloritic fracture. Green clay lined vesicles, some with fine drusy Ba crystals.
19 | 12R | 1 | 5 | 68 | 82 | 22 | 137.98 | DkGn | Gr | Cm | Pv | GSC/Sil | vfg | Qtz | 60 | Cl | 39 | Anhy (1), Mt (tr), Ba (tr) |  | VF | vfg | Py | tr | cp | tr |  | Py in large vugs with barite crystals. Other vugs green clay lined. 1 cm dark xenolith has anhy-filled vesicles, one with cpy.
19 | 12R | 1 | 6 | 82 | 98 | 15 | 138.12 | DkGn | Gr | Cm | Pv | GSC/Sil | vfg | Qtz | 60 | Cl | 38 | Anhy (2), Mt (tr) |  | VF | vfg | Py | tr |  |  |  | Irregular bleached zone adjacent to anhy vein, but not necessarely related . Drusy py in large vug with anhy.
19 | 12R | 1 | 7 | 98 | 102 | 3 | 138.28 | DkGn | Gr | Cm | Pv | GSC/Sil | vfg | Qtz | 60 | Cl | 39 | Anhy (1), Mt (tr), Ba (tr) |  | VF | vfg | Py | tr |  |  |  | Drusy py in vug with barite. Green clay lined vesicles.
19 | 12R | 1 | 8 | 102 | 114 | 12 | 138.32 | DkGn | Gr | Cm | Pv | GSC/Sil | vfg | Qtz | 60 | Cl | 39 | Anhy (1), Mt (tr) |  | VS/DS | vfg | Py | tr |  |  |  | Bleached has disseminated py. Trace of py and mt in a anhy vein. Bleaching adjacent to vein but unrelated.
19 | 12R | 1 | 9 | 114 | 118 | 2 | 138.44 | DkGn | Gr | Cm | Pv | GSC/Sil | vfg | Qtz | 60 | Cl | 40 | Anhy (1), Mt (tr) |  | DS | vfg | Py | tr |  |  |  | Anhy lined vesicles.
19 | 12R | 1 | 10 | 118 | 132 | 12 | 138.48 | DkGn | Gr | Cm | Pv | GSC/Sil | vfg | Qtz | 60 | Cl | 39 | Anhy (1), Mt (tr) |  | VS | vfg | Py | tr |  |  |  | Radiating 2-4 mm aggregates of bleached anhy in chlorite-coated fracture with trace of py.
19 | 12R | 1 | 11 | 132 | 141 | 8 | 138.62 | DkGn | Gr | Cm | Pv | GSC/Sil | vfg | Qtz | 60 | Cl | 40 | Anhy (tr), Mt (tr) | [8 empty] | Anhy and green clay vesicle fill. Mt in anhy vein and disseminated throughout the rock.
19 | 12R | 2 | 1 | 0 | 18 | 17 | 138.71 | DkGn | Gr | Cm | Pv | GSC/Sil | vfg | Qtz | 60 | Cl | 39 | Anhy (1), Mt (tr) |  | VS | vfg | Sp | tr |  |  |  | Extremely fine sphalerite dusting an anhydrite vein. Green clay-anhy vesicle linings.
19 | 12R | 2 | 2 | 18 | 29 | 9 | 138.89 | DkGn | Gr | Cm | Pv | GSC/Sil | vfg | Qtz | 65 | Cl | 34 | Anhy (1), Mt (tr) |  | VF | vfg | Sp | tr |  |  |  | Orange-red sphalerite in one vesicle with anhy. Other vesicles are lined by green clay and anhy. Rare qtz filled irregular voids.
19 | 12R | 2 | 3 | 29 | 40 | 10 | 139 | DkGn | Gr | Cm | Pv | GSC/Sil | vfg | Qtz | 60 | Cl | 40 | Anhy (1), Mt (tr) | [8 empty] | Green clay-anhy lined vesicles.
19 | 12R | 2 | 4 | 40 | 48 | 8 | 139.11 | DkGn | Gr | Cm | Pv | GSC/Sil | vfg | Qtz | 75 | Cl | 15 | Anhy (10), Mt (tr) | [8 empty] | Dark gray silicified rock with anhy amygdales.
19 | 12R | 2 | 5 | 48 | 58 | 9 | 139.19 | DkGn | Gr | Cm | Pv | GSC/Sil | vfg | Qtz | 75 | Cl | 15 | Anhy (10), Mt (tr) | [8 empty] | Same as above.
19 | 12R | 2 | 6 | 58 | 62 | 3 | 139.29 | DkGn | Gr | Cm | Pv | GSC/Sil | vfg | Qtz | 50 | Cl | 40 | Anhy (10), Mt (tr) | [8 empty] | Slightly blotchy appearance. Anhy in groundmass. Green clay and anhydrite vesicle lining.
19 | 12R | 2 | 7 | 62 | 70 | 8 | 139.33 | DkGn | Gr | Cm | Pv | GSC/Sil | vfg | Qtz | 60 | Cl | 40 | Anhy (tr), Mt (tr), Ba (tr) | [8 empty] | Ba-qtz lined vesicles + one py crystal.
19 | 12R | 2 | 8 | 70 | 77 | 5 | 139.41 | DkGn | Gr | Cm | Pv | GSC/Sil | vfg | Qtz | 60 | Cl | 40 | Anhy (1), Mt (tr) | [8 empty] | Green clay +- anhy lined vesicles.
19 | 12R | 2 | 9 | 77 | 92 | 15 | 139.48 | DkGn | Gr | Cm | Pv | GSC/Sil | vfg | Qtz | 57 | Cl | 38 | Anhy (5), Mt (tr) | [8 empty] | Non vesicular rock. Possible plagioclase phenocrysts?
19 | 12R | 2 | 10 | 92 | 99 | 6 | 139.63 | DkGn | Gr | Cm | Pv | GSC/Sil | vfg | Qtz | 57 | Cl | 38 | Anhy (5), Mt (tr) | [8 empty] | Vfg py and sphalerite dusting.One anhy vein is present.
19 | 12R | 2 | 11 | 99 | 113 | 13 | 139.7 | DkGn | Gr | Cm | Pv | GSC/Sil | vfg | Qtz | 60 | Cl | 40 | Anhy (1), Mt (tr) | [8 empty] | Trace of pyrite in bleached zone around.
19 | 12R | 2 | 12 | 113 | 118 | 5 | 139.84 | DkGn | Gr | Cm | Pv | GSC/Sil | vfg | Qtz | 60 | Cl | 40 | Anhy (1), Mt (tr)
19 | 12R | 2 | 13 | 118 | 126 | 8 | 139.89 | DkGn | Gr | Cm | Pv | GSC/Sil | vfg | Qtz | 60 | Cl | 40 | Anhy (1), Mt (tr) | [8 empty] | Anhy-green clay vesicle lining.
19 | 12R | 2 | 14 | 126 | 138 | 8 | 139.97 | DkGn | Gr | Cm | Pv | GSC/Sil | vfg | Qtz | 60 | Cl | 40 | Anhy (1), Mt (tr) | [8 empty] | Anhy-green clay vesicle lining.
19 | 12R | 3 | 1 | 0 | 5 | 5 | 140.09 | DkGn | Gr | Cm | Pv | GSC/Sil | vfg | Qtz | 60 | Cl | 40 | Anhy (tr), Mt (tr) | [8 empty] | Anhy-green clay lined vesicles.
19 | 12R | 3 | 2 | 5 | 11 | 4 | 140.14 | DkGn | Gr | Cm | Pv | GSC/Sil | vfg | Qtz | 60 | Cl | 40 | Anhy (tr), Mt (tr) |  | DS | vfg | Py | tr |  |  |  | Disseminated py associated with pale gray-green clayey zone.
19 | 12R | 3 | 3 | 11 | 17 | 4 | 140.2 | DkGn | Gr | Cm | Pv | GSC/Sil | vfg | Qtz | 60 | Cl | 40 | Anhy (tr), Mt (tr) | [8 empty] | Anhy-green clay lined vesicles.
19 | 12R | 3 | 4 | 17 | 22 | 4 | 140.26 | DkGn | Gr | Cm | Pv | GSC/Sil | vfg | Qtz | 60 | Cl | 40 | Anhy (tr), Mt (tr) | [8 empty] | Py in vesicles to paler zone. Other vesicles are anhy-green clay lined.
19 | 12R | 3 | 5 | 22 | 34 | 7 | 140.31 | DkGn | Gr | Cm | Pv | GSC/Sil | vfg | Qtz | 60 | Cl | 40 | Anhy (tr), Mt (tr) |  | VF | vfg | Py | tr |  |  |  | Anhy-green clay lined vesicles.
19 | 12R | 3 | 6 | 34 | 42 | 7 | 140.43 | DkGn | Gr | Cm | Pv | GSC/Sil | vfg | Qtz | 60 | Cl | 40 | Anhy (tr), Mt (tr) | [8 empty] | Anhy-green clay lined vesicles.
19 | 12R | 3 | 7 | 42 | 51 | 8 | 140.51 | DkGn | Gr | Cm | Pv | GSC/Sil | vfg | Qtz | 60 | Cl | 40 | Anhy (tr), Mt (tr) | [8 empty] | Anhy-green clay lined vesicles.
19 | 12R | 3 | 8 | 51 | 56 | 3 | 140.6 | DkGn | Gr | Cm | Pv | GSC/Sil | vfg | Qtz | 60 | Cl | 40 | Anhy (tr), Mt (tr) | [8 empty] | Anhy-green clay lined vesicles.
19 | 12R | 3 | 9 | 56 | 64 | 7 | 140.65 | DkGn | Gr | Cm | Pv | GSC/Sil | vfg | Qtz | 65 | Cl | 35 | Anhy (tr), Mt (tr) | [8 empty] | Trace plagioclase, possibly not completely replaced.
19 | 12R | 3 | 10 | 64 | 73 | 6 | 140.73 | DkGn | Gr | Cm | Pv | GSC/Sil | vfg | Qtz | 60 | Cl | 40 | Anhy (tr), Mt (tr) | [8 empty] | 2-4 mm bleached anhy vein. Chlorite coated a fracture.
19 | 13R | 1 | 1 | 0 | 7 | 2 | 147 | DkGn | Gr | Cm | Pv | GSC/Sil | vfg | Qtz | 65 | Cl | 35 | Anhy (tr), Mt (tr) |  | VF | vfg | Py | tr |  |  |  | Anhy lined and occasionally filled vesicles. Traces of py in vesicles.
19 | 13R | 1 | 2 | 7 | 14 | 3 | 147.07 | DkGn | Gr | Cm | Pv | GSC/Sil | vfg | Qtz | 65 | Cl | 35 | Anhy (tr), Mt (tr) |  | VF | vfg | Py | tr |  |  |  | Same as above. Two plagioclase phenocrysts.
19 | 13R | 1 | 3 | 14 | 20 | 4 | 147.14 | DkGn | Gr | Cm | Pv | GSC/Sil | vfg | Qtz | 65 | Cl | 35 | Anhy (tr), Mt (tr) |  | VF | vfg | Py | tr |  |  |  | Same as above.
20 | 13R | 1 | 4 | 20 | 26 | 4 | 147.2 | Gn | Wht | Cm | Pv | GSC | vfg | Qtz | 45 | Cl | 33 | Anhy (5), Il (5) |  | VS | vfg | Py | 2 |  |  |  | Polymict breccia with abundant flow banded white clay altered clasts and rarer dark gray silicified clasts. Silicified clasts contain 15% opaques in qtz veinlet and 2/3 hard, black, submetallic, non-magnetic mineral (ilmenite?). Remainder py. Matrix of the rocks is anhy-qtz with minor py.
20 | 13R | 1 | 5 | 26 | 31 | 2 | 147.26 | Gn |  | Cm | Pv | GSC | vfg | Qtz | 40 | Cl | 30 | Anhy | 28 | VS | vfg | Py | 2 |  |  |  | Green spotty-textured rock with suggestion of a radiating structure around a central qtz-py filled void. Same as piece 10, which is a separate unit (Unit 21).
20 | 13R | 1 | 6 | 31 | 35 | 2 | 147.31 | LtBlGn | Gr | Cm | Pv | GSC | vfg | Qtz | 40 | Cl | 30 | Anhy | 25 | VS | vfg | Py | 5 | sp | tr | tn (tr) | Perlitic, blue clay-anhy altered volcanic fragments in a matrix of qtz-anhy-py with trace spalerite and tennantite.
20 | 13R | 1 | 7 | 35 | 39 | 3 | 147.35 | LtBlGn | Gr | Cm | Pv | GSC | vfg | Qtz | 40 | Cl | 30 | Anhy | 23 | VS | vfg | Py | 7 |  |  |  | Similar to above. Beautifully preserved perlitic fractures in fragments.
20 | 13R | 1 | 8 | 39 | 45 | 3 | 147.39 | LtBlGn | Gr | Cm | Pv | GSC | vfg | Qtz | 45 | Cl | 30 | Anhy | 21 | VS | vfg | Py | 4 |  |  |  | Rubble of above material.
20 | 13R | 1 | 9 | 45 | 48 | 1 | 147.45 | Gr | Wht | Cm | Pv | GSC | vfg | Qtz | 60 | Anhy | 20 | Cl | 19 | DS/VF | vfg | Py | 1 |  |  |  | Anhy-py filled vesicles and possible sperulites in a silicified matrix.
21 | 13R | 1 | 10 | 48 | 56 | 8 | 147.48 | Gn |  | Cm | Pv | GSC | vfg | Qtz | 40 | Cl | 30 | Anhy | 28 | VS | vfg | Py | 2 |  |  |  | Fine network of silica-pyrite veinlets cut a pervasively GSC-altered rock.
22 | 14R | 1 | 1 | 0 | 10 | 4 | 156.5 | DkGr | Gd | Cm | Pv | Sil/Min | vfg | Qtz | 70 | Anhy | 13 | Cl (5), Hem (5) |  | VS/DS | vfg | Py | 7 |  |  |  | Highly silicified and mineralized. Alternating irregular hematite-bearing and hematite-free bands created layered structure that mimics flow banding. Pyrite abundance varies between different bands. Py veins cut banding. Anhydrite vein on one surface of piece.
23 | 14R | 1 | 2 | 10 | 15 | 4 | 156.6 | LtGnGr | LtGr | Cm | Pv | GSC | vfg | Cl | 60 | Anhy | 30 | Qtz | 10 | DS | vfg | Py | tr |  |  |  | Flow banding is well preserved in clay-anhy rich layers intercalating with rare gray qtz-rich layers. Anhy vein along one side of piece. Narrow py-anhy veinlet.
23 | 14R | 1 | 3 | 15 | 26 | 1 | 156.65 | DkGnGr | Wht | Cm | Pv | Sil/Min | vfg | Qtz | 75 | Anhy | 17 | Cl | 5 | DS | vfg | Py | 3 |  |  |  | Small piece of silicified rock with py disseminated in gm and filling vugs together with anhydrite.
23 | 14R | 1 | 4 | 26 | 30 | 2 | 156.76 | LtGnGr | DkGr | Cm | Pv | GSC | vfg | Cl | 60 | Anhy | 20 | Qtz | 20 | VS/DS/VF | vfg | Py | tr |  |  |  | Breccia. Soft, incipiently silicified clasts float in a qtz-py matrix. Late anhy fills vugs.
23 | 14R | 1 | 5 | 30 | 33 | 3 | 156.8 | LtGnGr | LtGr | Cm | Pv | GSC/Sil | vfg | Qtz | 60 | Cl | 30 | Anhy | 10 | DS | vfg | Py | Tr |  |  |  | Flow-banded. Light greenish-gray clay-anhy rich bands alternate with dark gray silicified bands. Py-qtz veinlets.
23 | 14R | 1 | 6 | 33 | 36 | 2 | 156.83 | LtGnGr | LtGr | Cm | Pv | GSC/Sil | vfg | Qtz | 65 | Cl | 25 | Anhy | 10 | DS | vfg | Py | Tr | Sp | Tr |  | Similar to Piece 5, but more silicified matrix. Anhy-py vein on one edge of piece. Trace spalerite in breccia cement.
23 | 14R | 1 | 7 | 36 | 42 | 4 | 156.86 | LtGnGr | DkGnGr | Cm | Pv | GSC/Sil | vfg | Cl | 50 | Qtz | 30 | Anhy | 19 | VS/DS/VF | vfg | Py | 1 |  |  |  | Similar to piece 5, but more clay and anhydrite.
23 | 14R | 1 | 8 | 42 | 51 | 5 | 156.92 | LtGnGr | LtGr | Cm | Pv | GSC/Sil | vfg | Qtz | 60 | Cl | 30 | Anhy | 10 | DS | vfg | Py | Tr |  |  |  | Similar to Piece 5. Anhy-py vein on edge of piece.
23 | 14R | 1 | 9 | 51 | 54 | 2 | 157.01 | LtGnGr | LtGr | Cm | Pv | GSC/Sil | vfg | Qtz | 65 | Cl | 25 | Anhy (1), Mt (Tr) |  | VS/DS | vfg | Py | Tr |  |  |  | Trace magnetite in silicic bands.
23 | 14R | 1 | 10 | 54 | 65 | 9 | 157.04 | LtGnGr | Gr | Cm | Pv | GSC/Sil | vfg | Qtz | 44 | Cl | 44 | Anhy | 12 | DS | vfg | Py | Tr |  |  |  | Breccia. Flow-banded, GSC-altered, soft, white to light greenish-gray, incipiently silicified clasts (clay>anhy>qtz) set in a qtz-rich, gray cement (qtz>clay>anhy)l Large anhydrite crystals in clasts and matrix, probably late vug fill.
23 | 14R | 1 | 11 | 65 | 75 | 10 | 157.15 | LtGnGr | LtGr | Cm | Pv | GSC/Sil | vfg | Qtz | 50 | Cl | 40 | Anhy | 10 | DS | vfg | Py | Tr |  |  |  | Flow-banded unit protruding into breccia that is dominated by qtz-rich, gray cement and contains soft, light greenish-gray clasts and anhydrite filled vugs. Flow-banded rocks are completely GSC-altered and show only weak silicification manifested in 0.1 mm qtz blebs and minor silicified screens. Qtz blebs are most abundant in the halo of a 2-3 mm wide anhy vein. Trace magnetite in breccia cement.
23 | 14R | 1 | 12 | 75 | 85 | 9 | 157.25 | LtGnGr | LtGr | Cm | Pv | GSC/Sil | vfg | Qtz | 65 | Cl | 30 | Anhy | 5 | DS | vfg | Py | Tr |  |  |  | Similar to Piece 10. Clasts show light gray halos with gray, qtz-rich spots. Anhydrite filling vugs in matrix.
23 | 14R | 1 | 13 | 85 | 95 | 8 | 157.35 | LtGnGr | LtGr | Cm | Pv | GSC/Sil | vfg | Qtz | 60 | Cl | 34 | Anhy | 6 | DS | vfg | Py | Tr |  |  |  | In this piece and, to a lesser extent, in Piece 12, a second type of clast ist present. These clasts can be distinguished from the flow-banded ones by their greater softness, their gray color, and the virtual lack of flow-banding structures. It is unclear if these clasts represent a different rock type or differences in style of alteration.
23 | 14R | 1 | 14 | 95 | 106 | 10 | 157.45 | LtGnGr | LtGr | Cm | Pv | GSC/Sil | vfg | Qtz | 55 | Cl | 38 | Anhy | 7 | DS | vfg | Py | Tr |  |  |  | Similar to Piece 10 and 11. Qtz-py veinlets cutting flow-banded clasts. Abundant anhydrite as vug fill.
23 | 14R | 1 | 15 | 106 | 118 | 12 | 157.56 | LtGnGr | LtGr | Cm | Pv | GSC/Sil | vfg | Cl | 55 | Qtz | 32 | Anhy | 10 | DS/VS | vfg | Sp | 2 | Py | 1 | Cp (?) | Fairly coherent piece of flow-banded unit, dissected by a network pf qtz-sp-py veins with anhy in centers, where the veins are thick. Cm-sized vugs are filled with qtz+sp-py along the walls and with blocky anhydrite in the centers. Sphalerite shows a variation on chemical composition. The center of the sphalerite aggregates shows a brown-yellow color (Zn rich or iron poor sphalerite) and the edge shows a dark brown to black color (iron rich sphalerite).
23 | 14R | 1 | 16 | 118 | 122 | 4 | 157.68 | LtGnGr | LtGr | Cm | Pv | GSC/Sil | vfg | Qtz | 53 | Cl | 45 | Anhy | 12 | DS/VS | vfg | Py | Tr |  |  |  | Network of irregular qtz(trace py) veins cut piece.
23 | 14R | 1 | 17 | 122 | 130 | 1 | 157.72 | Wht | Gr | Cm | Pv | Sf/GSC | vfg | Anhy | 70 | Cl | 30 |  |  | DS/VS | vfg | Py | Tr |  |  |  | Small rubbly pieces, representing thick anhy vein with clayey wall rock . Trace oy accompanying anhy.
23 | 14R | 2 | 1 | 0 | 3 | 2 | 157.8 | Wht | DkGr | Cm | Pv | Sf/GSC | vfg | Anhy | 55 | Qtz | 23 | Cl | 22 | DS | vfg | Py | Tr |  |  |  | Piece is a 1.2 cm thick anhydrite vein with trace pyrite and silicified, dark gray halo in brecciated green-gray clayey wall rock.
23 | 14R | 2 | 2 | 3 | 6 | 2 | 157.83 | LtGnGr | DkGr | Cm | Pv | GSC | vfg | Cl | 60 | Qtz | 35 | Anhy | 5 | DS | vfg | Py | Tr |  |  |  | Clayey, incipiently silicified rock with qtz-hem-py vein network and anhy (py) vein on edge.
23 | 14R | 2 | 3 | 6 | 9 | 3 | 157.86 | LtGnGr | DkGr | Cm | Pv | GSC/Sil | vfg | Qtz | 50 | Cl | 48 | Anhy | 2 | DS | vfg | Py | Tr |  |  |  | Relict flow banding manifested in dark gray silicified stripes in otherwise clayey rock.
23 | 14R | 2 | 4 | 9 | 12 | 2 | 157.89 | LtGnGr | DkGr | Cm | Pv | GSC/Sil | vfg | Qtz | 60 | Cl | 38 | Anhy | 2 | DS/VS | vfg | Py | Tr |  |  |  | Clasts are clayey, but quartz(-py) veins are abundant.
23 | 14R | 2 | 5 | 12 | 23 | 5 | 157.92 | LtGnGr | DkGr | Cm | Pv | GSC/Sil | vfg | Qtz | 50 | Cl | 40 | Anhy | 10 | DS | vfg | Py | Tr |  |  |  | Rubble. Similar to Piece 6.
23 | 14R | 2 | 6 | 23 | 29 | 3 | 158.03 | LtGnGr | DkGr | Cm | Pv | GSC/Sil | vfg | Qtz | 50 | Cl | 40 | Anhy | 10 | DS | vfg | Py | Tr |  |  |  | Flow-banded rock with spotty texture (due to <0.1 mm quartz blebs), cut by qtz and anhy rich vein. Py is rare in rock.
24 | 14R | 2 | 7 | 29 | 35 | 5 | 158.09 | GnGr | Gr | Cm | Pv | Sil | vfg | Qtz | 85 | Cl | 12 | Anhy (1), Mt (1) |  | DS/VS/VF | vfg | Py | 1 |  |  |  | Highly silicified rock. Vugs are lined with qtz and py overgrown by anhy. Py veinlet with narrow bleached halo.
24 | 14R | 2 | 8 | 35 | 50 | 6 | 158.15 | GnGr | DkGr | Cm | Pv | GSC | vfg | Cl | 50 | Qtz | 45 | Anhy | 1 | DS/VS | vfg | Py | Tr |  |  |  | Rubble. Small rounded rock fragments. Mix of breccia, flow-banded pieces, anhy veins, representing rock types from core 14.
24 | 15R | 1 | 1 | 0 | 6 | 5 | 166.1 | Gr | DkGr | Cm | Pv | Sil | vfg | Qtz | 85 | Cl | 14 | Anhy | tr | DS/VF/VS | vfg | Py | 1 |  |  |  | Highly silicified rock. Vesicles lined with qtz+py. Qtz-py veinlets with dark gray silicified halos.
25 | 15R | 1 | 2 | 6 | 17 | 10 | 166.16 | LtGrGn | LtGr | Cm | Pv | Sil/GSC | vfg | Qtz | 70 | Cl | 30 | Anhy(tr), Hm (tr) |  | DS | vfg | Py | Tr |  |  |  | The following flow-banded unit is in parts autoclastic and shows areas of pseudobrecciation by alteration along microcracks in other parts of the core. It is similar to Unit 23, but much more silicified. Overall, the pieces from Core 15R1 are similar to each other. the comment in the following are restricted to significant differences between pieces from this unit. Piece 2 is flow banded, central part is fairly coherent, upper part is brecciated with rotated clasts, lower part is pseudobrecciated, where the rock is altered to textureless light greenish-gray material along microcracks. Where brecciated, the cement is dark gray and rich in qtz. Rare fine (<0.5 mm) ovoid spots filled with sugary quartz and hematite.
25 | 15R | 1 | 3 | 17 | 25 | 7 | 166.27 | GrGn | LtGrGn | Cm | Pv | Sil/GSC | vfg | Qtz | 70 | Cl | 30 | Anhy | tr | DS | vfg | Py | Tr |  |  |  | Silghtly brecciated, Dark gray, siliceous cement.
25 | 15R | 1 | 4 | 25 | 34 | 9 | 166.35 | GrGn | LtGrGn | Cm | Pv | Sil/GSC | vfg | Qtz | 70 | Cl | 30 | Anhy(tr), Hm (tr) |  | DS | vfg | Py | Tr |  |  |  | Pervasively silicified autoclastic breccia. Some of the larger clasts show pseudobrecciated texture owing to alteration alteration to light greenish-gray material along microcracks associated with virtual loss of flow-banded texture. Rare fine (<0.5 mm) ovoid spots filled with sugary quartz and hematite.
25 | 15R | 1 | 5 | 34 | 39 | 4 | 166.44 | GrGn | LtGrGn | Cm | Pv | Sil/GSC | vfg | Qtz | 70 | Cl | 30 | Anhy(tr), Hm (tr) |  | DS | vfg | Py | Tr |  |  |  | Similar to Piece 4. Cut by qtz vein. Rare fine (<0.5 mm) ovoid spots filled with sugary quartz and hematite.
25 | 15R | 1 | 6 | 39 | 45 | 4 | 166.49 | GrGn | LtGrGn | Cm | Pv | Sil/GSC | vfg | Qtz | 70 | Cl | 30 | Anhy (tr), Mt (tr) |  | DS | vfg | Py | Tr |  |  |  | High degree of pseudobrecciation. Rock contains dark greenish-gray vernels that have trace mt.
25 | 15R | 1 | 7 | 45 | 51 | 4 | 166.55 | LtGrGn | GrGn | Cm | Pv | Sil/GSC | vfg | Qtz | 70 | Cl | 30 | Anhy(tr), Hm (tr) |  | DS | vfg | Py | Tr |  |  |  | Flow-banded pseudoclastic rock. Rare fine (<0.5 mm) ovoid spots filled with sugary quartz and hematite.
25 | 15R | 1 | 8 | 51 | 60 | 8 | 166.61 | GrGn | LtGrGn | Cm | Pv | Sil/GSC | vfg | Qtz | 70 | Cl | 30 | Anhy (tr), Mt (tr), Hm (tr) |  | DS | vfg | Py | Tr |  |  |  | Same. Anhy-qtz-py veinlets. Trace mt in dark greenish-gray material. Rare fine (<0.5 mm) ovoid spots filled with sugary quartz and hematite.
25 | 15R | 1 | 9 | 60 | 71 | 10 | 166.7 | GrGn | LtGrGn | Cm | Pv | Sil/GSC | vfg | Qtz | 70 | Cl | 30 | Anhy(tr), Hm (tr) |  | DS | vfg | Py | Tr |  |  |  | Flow-banded with relict spherulitic texture in dark gray areas. Flow banded clasts are rotated relative to each other. Individual clasts are cut by network of qtz and anhy veinlets. Rare fine (<0.5 mm) ovoid spots filled with sugary quartz and hematite.
25 | 15R | 1 | 10 | 71 | 79 | 7 | 166.81 | GrGn | LtGrGn | Cm | Pv | Sil/GSC | vfg | Qtz | 70 | Cl | 30 | Anhy(tr), Hm (tr) |  | DS | vfg | Py | Tr |  |  |  | Weak flow banding. Spherulitic texture. Spherules vary in size from 0.1 to 1 mm. Spherules seem to be replaced by qtz and anhy. They often have concentric light gray outer part and white inner part. Rare fine (<0.5 mm) ovoid spots filled with sugary quartz and hematite.
25 | 15R | 1 | 11 | 79 | 99 | 19 | 166.89 | GrGn | LtGrGn | Cm | Pv | Sil/GSC | vfg | Qtz | 70 | Cl | 30 | Anhy(tr), Hm (tr) |  | DS | vfg | Py | Tr |  |  |  | Autobrecciated piece with flow banding. Spherulitic and pseudobrecciated domains. Rare fine (<0.5 mm) ovoid spots filled with sugary quartz and hematite.
25 | 15R | 1 | 12 | 99 | 108 | 7 | 167.09 | GrGn | LtGrGn | Cm | Pv | Sil/GSC | vfg | Qtz | 70 | Cl | 30 | Anhy (tr), Mt (tr) |  | DS | vfg | Py | Tr |  |  |  | Contains small mt-rich clasts of unknown origin. Few qtz veinlets.
25 | 15R | 1 | 13 | 108 | 117 | 9 | 167.18 | GrGn | LtGrGn | Cm | Pv | Sil/GSC | vfg | Qtz | 70 | Cl | 30 | Anhy(tr), Hm (tr) |  | DS | vfg | Py | Tr |  |  |  | Patchy anhydrite coating (extremely fine-grained) on surface of piece (also observed on Piece 8 - 11. Could be anhydrite precipitated during drilling, if borehole temperatures at this depths were > 150C, although this is highly speculative. Rare fine (<0.5 mm) ovoid spots filled with sugary quartz and hematite.
25 | 15R | 1 | 14 | 117 | 130 | 12 | 167.27 | GrGn | DkGr | Cm | Pv | Sil/GSC | vfg | Qtz | 70 | Cl | 30 | Anhy(tr), Hm (tr) |  | DS | vfg | Py | Tr |  |  |  | Beautiful flow-banding in rotated fragments set in a dark gray spherulitic matrix, which is softer than the clasts and is often vuggy. Light gray to greenish-gray screens are harder than dark (often spherulitic) screen and stand out on back side of piece. Rare fine (<0.5 mm) ovoid spots filled with sugary quartz and hematite.
25 | 15R | 1 | 15 | 130 | 135 | 4 | 167.4 | GrGn | DkGr | Cm | Pv | Sil/GSC | vfg | Qtz | 70 | Cl | 30 | Anhy (tr), Mt (tr), Hm (tr) |  | DS | vfg | Py | Tr |  |  |  | Coherent flow-banded piece, pseudobrecciated by alteration to light greenish-gray material, which also produced zoned halos in flow-banded kernels. Dark gray material is slightly spherulitic and forms apophysis in piece. Dark gray area is vuggy and vugs are lined with anhy. Rare fine (<0.5 mm) ovoid spots filled with sugary quartz and hematite.
25 | 15R | 1 | 16 | 135 | 144 | 7 | 167.45 | GrGn | LtGrGn | Cm | Pv | Sil/GSC | vfg | Qtz | 70 | Cl | 30 | Anhy (tr), Mt (tr), Hm (tr) |  | DS | vfg | Py | Tr |  |  |  | Autobreccia with rotated flow-banded clasts. Dark screens in flow banded fragments are clearly spherulitic. Rare fine (<0.5 mm) ovoid spots filled with sugary quartz and hematite.
25 | 15R | 1 | 17 | 144 | 149 | 2 | 167.54 | GrGn | LtGrGn | Cm | Pv | Sil/GSC | vfg | Qtz | 70 | Cl | 30 | Anhy(tr), Hm (tr) |  | DS | vfg | Py | Tr |  |  |  | Same as Piece 16.
25 | 15R | 2 | 1 | 0 | 9 | 8 | 167.59 | Gn | Wht | Cm | Pv | Sil/GSC | vfg | Qtz | 70 | Cl | 29 | Anhy (1), Hm (tr) |  | VS | vfg | Py | tr |  |  |  | Green and white flow banded volcanic rock. Some are brecciated. Dark green bands are partly sperulitic. Trace of vfg py in rare anhy veins. Rare ovoid hematite in qtz spotts (amygdales?).
25 | 15R | 2 | 2 | 9 | 18 | 8 | 167.68 | Gn | Wht | Cm | Pv | Sil/GSC | vfg | Qtz | 65 | Cl | 31 | Anhy | 3 | VS | vfg | Py | 1 |  |  |  | More brecciated piece, similar to above. Cut by a fine network of irregular qtz-py veins. Rare anhy filled vugs (?) with pyrite.
25 | 15R | 2 | 3 | 18 | 22 | 2 | 167.77 | Gn | Wht | Cm | Pv | Sil/GSC | vfg | Qtz | 65 | Cl | 25 | Anhy | 10 | VS | vfg | Sp | tr | Py | tr |  | Small brecciated piece. Fragments rarely show flow banding, spherulitic remnants. Fine qtz-(sp-py) veinlets with anhy selvages.
25 | 15R | 2 | 4 | 22 | 31 | 7 | 167.81 | Gn | Wht | Cm | Pv | Sil/GSC | vfg | Qtz | 70 | Cl | 29 | Anhy | 3 | VS | vfg | Py | tr | Sp | tr |  | Partially fractured flow banded piece with sperulitic bands. Rare remnant fresh plagioclase. Piece is cut by fine qtz-(py-sp) veinlets with anhy selvages.
25 | 15R | 2 | 5 | 31 | 37 | 5 | 167.9 | Gn | Wht | Cm | Pv | Sil/GSC | vfg | Qtz | 70 | Cl | 29 | Anhy (tr), Hm (tr), Mt (tr) |  | VF | vfg | Py | tr |  |  |  | Incredibly hygroscopic flow banded sample with rare ovoid. < 0.1 - 0.3 mm spots of hematite and qtz (amygdales?). Very rare voids are lined by flaky mt or drusy py.
26 | 15R | 2 | 6 | 37 | 42 | 3 | 167.96 | DkGrBr |  | Cm | Pv | Sil/GSC | vfg | Qtz | 80 | Cl | 19 | Anhy (1), Mt (tr), Pl (tr) |  | DS | vfg | Py | tr |  |  |  | Hygroscopic hard silicified unit with anhy lined and filled vesicles. 1 or 2 apparently fresh plagioclase phenocrysts.
26 | 15R | 2 | 7 | 42 | 45 | 2 | 168.01 | DkGrBr |  | Cm | Pv | Sil/GSC | vfg | Qtz | 80 | Cl | 20 | Mt (tr), Anhy (tr) |  | DS | vfg | Py | tr |  |  |  | Sinilar to above. Cut by very fine qtz veinlets.
26 | 15R | 2 | 8 | 45 | 54 | 8 | 168.04 | DkGrBr |  | Cm | Pv | Sil/GSC | vfg | Qtz | 80 | Cl | 18 | Mt (1), Anhy (1) |  | VS | vfg | Py | tr |  |  |  | Hygroscopic silicified volcanic rock with qtz-anhy (later) 0.1 mm amygdales cut by a fine network of 0.1 mm qtz-py-mt veins with patchy anhy centers narrow bleached halos. Dark xenolith (?) is fairly clayey, mt-bearing. Groundmass is also mt-bearing.
26 | 15R | 2 | 9 | 54 | 59 | 4 | 168.13 | DkGrBr |  | Cm | Pv | Sil/GSC | vfg | Qtz | 80 | Cl | 20 | Mt (tr), Anhy (tr) |  | VF/VS | vfg | Py | tr |  |  |  | Similar to above. Rare py in amygdales.
26 | 15R | 2 | 10 | 59 | 69 | 8 | 168.18 | DkGrBr |  | Cm | Pv | Sil/GSC | vfg | Qtz | 80 | Cl | 18 | Pl (1), Mt (1), Anhy (1) |  | VF/VS | vfg | Py | tr |  |  |  | Similar to above. 2 xenoliths which both contain fresh interlocking plagioclase (0.5 - 2 mm long). Some of the veins are up to 3 mm wide with anhy space fill.
25 | 16R | 1 | 1 | 0 | 7 | 5 | 175.7 | Gn | Wht | Cm | Pv | Sil/GSC | vfg | Qtz | 70 | Cl | 30 | Hm (tr), Anhy (tr) |  | VS | vfg | Py | tr |  |  |  | Fallen piece of Unit 25 above. Flow banded with rare hairline qtz veinlets. Cut by small fault. Patches of autobrecciation.Rare fine ovoid hematite spots.
26 | 16R | 1 | 2 | 7 | 15 | 6 | 175.77 | DkGrBr | LtGn | Cm | Pv | Sil/GSC | vfg | Qtz | 65 | Cl | 25 | Mt (5), Anhy (1) |  | VS | vfg | Py | 4 |  |  |  | Hard, dark silicified rock cut by a 1 Cm (top) to 3 cm (base) breccia vein of GSC altered fragments hosted in a matrix of qtz with areas of vfg py and minor mt. The breccia vein is contiguous with a network of fine qtz-py-mt veinlets similar to these seen in the rest of this unit. The breccia vein has a distinct mt-bearing alteration halo. Very late anhy veinlets cuts all other veins.
26 | 16R | 1 | 3 | 15 | 25 | 9 | 175.85 | DkGrBr |  | Cm | Pv | Sil | vfg | Qtz | 80 | Cl | 17 | Mt (1), Anhy (1) |  | VS | vfg | Py | 1 |  |  |  | Silicified rock cut by a fine network of qtz-mt veins with vfg py-qtz patches at wider intersection points. Mt occurs in alteration halos to qtz-py veins and in pale halos to rare hairline anhy veinlets.
26 | 16R | 1 | 4 | 25 | 31 | 4 | 175.95 | DkGrBr |  | Cm | Pv | Sil | vfg | Qtz | 80 | Cl | 19 | Mt (tr), Anhy (tr) |  | VS | vfg | Py | 1 |  |  |  | Similar to above with a qtz-mt vein network. Rare anhy vesicle and vug fill. Py in patches in veins, as above.
26 | 16R | 1 | 5 | 31 | 35 | 5 | 176.01 | DkGrBr |  | Cm | Pv | Sil | vfg | Qtz | 80 | Cl | 20 | Mt (tr), Anhy (tr) | [8 empty] | Similar material, with little veining. Very vuggy qtz veins with narrow pale clay halos. Anhy vesicle fill. Very rare hematite spots. Mt is disseminated throughout the rock.
26 | 16R | 1 | 6 | 35 | 45 | 8 | 176.05 | DkGrBr |  | Cm | Pv | Sil | vfg | Qtz | 80 | Cl | 20 | Mt (tr), Anhy (tr) |  | VS | vfg | Py | tr | Sp | tr |  | Similar to above. Fine qtz-py veinlets in uncut surface only (cut the wrong way). Anhy vesicle lining and fill. Rare drusy py +- mt in vesicles. Tr disseminated mt in rock. One sph-filled vesicle. Xenolith similar to those in 15R2, Piece 10.
26 | 16R | 1 | 7 | 45 | 53 | 7 | 176.15 | DkGrBr |  | Cm | Pv | Sil | vfg | Qtz | 80 | Cl | 17 | Mt (tr), Anhy (2) |  | VS | vfg | Py | 1 |  |  |  | Hairline and vuggy 1-3 mm qtz+-anhy+-py+-mt veinlets. Mt also occurs in vein halos. Anhy lined and filled vesicles.
26 | 16R | 1 | 8 | 53 | 59 | 5 | 176.23 | DkGrBr |  | Cm | Pv | Sil | vfg | Qtz | 80 | Cl | 17 | Mt (1), Anhy (1) |  | VS | vfg | Py | 1 |  |  |  | Similar to above. Very rare fresh plagioclase phenocrysts.
26 | 16R | 1 | 9 | 59 | 66 | 6 | 176.29 | DkGr |  | Cm | Pv | Sil | vfg | Qtz | 80 | Cl | 19 | Mt (tr), Anhy (1) |  | VS | vfg | Py | tr |  |  |  | Similar to above. Qtz-anhy-py hairline, vein network with 1-2 mm dark silicified halos. Anhy vesicle fill. Qtz spots in patches (amygdales?).
26 | 16R | 1 | 10 | 66 | 74 | 6 | 176.36 | DkGr |  | Cm | Pv | Sil | vfg | Qtz | 80 | Cl | 17 | Mt (tr), Anhy (1), Plag (tr) |  | VS | vfg | Py | tr |  |  |  | Similar to above. Porous qtz-py (spaces after anhy?) veins evolve to qtz-anhy-(mt) veins. Hairline qtz-py veinlets. Very rare fresh plagioclase.
27 | 16R | 1 | 11 | 74 | 81 | 6 | 176.44 | DkGr | Wht | Cm | Pv | Sil | vfg | Qtz | 70 | Cl | 29 | Mt (tr), Anhy (1) |  | VS | vfg | Py | tr | Cp | tr | Cv (tr) | "Shard-like" texture defined by white clay +- sulfate domains. Rounded vesicles lined by anhydrite. Hairline qtz-py vein has a pale halo. Mt disseminated throughout the rock. Cpy and covellite on an irregular fracture surface. Py also disseminated in white clay domains.
27 | 16R | 1 | 12 | 81 | 88 | 4 | 176.51 | DkGr | Wht | Cm | Pv | Sil | vfg | Qtz | 70 | Cl | 29 | Mt (tr), Anhy (1), FeOx Tr) |  | VS | vfg | Py | tr | Cp | tr |  | Same as above. Cp on fracture surfaces with anhy. Rounded chloritic patch (xenolith?).
27 | 16R | 1 | 13 | 88 | 95 | 5 | 176.58 | DkGr | Wht | VH | Pv | Sil | vfg | Qtz | 70 | Cl | 19 | Mt (tr), Anhy (1), FeOx (tr), Plag (tr) |  | VS | vfg | Py | tr |  |  |  | Vesicular volcanic rock with shard-like texture. Qtz lined circular vesicles. Coarse vug (1 cm vesicle) lined by qtz and py (drusy). Green clay patch (xenolith?). Trace remnant igneous plagioclase. Disseminated mt, possibly igneous?
27 | 16R | 1 | 14 | 95 | 103 | 7 | 176.65 | DkGr | Wht | VH | Pv | Sil | vfg | Qtz | 60 | Cl | 20 | Mt (tr), Anhy (10) |  | VS | vfg | Py | 1 |  |  |  | Similar to above. Central fracture with 2 mm bleached halo. Qtz-anhy and clay domains form shard-like texture. Qtz lined vesicles.
27 | 16R | 1 | 15 | 103 | 114 | 9 | 176.73 | DkGr | Wht | VH | Pv | Sil | vfg | Qtz | 60 | Cl | 20 | Mt (tr), Anhy (10) |  | VS | vfg | Py | 1 |  |  |  | Same as above. Rare rounded green chloritic xenoliths.
27 | 16R | 1 | 16 | 114 | 123 | 7 | 176.84 | DkGr | Wht | VH | Pv | Sil | vfg | Qtz | 60 | Cl | 20 | Mt (tr), Anhy (10) |  | VS | vfg | Py | 1 |  |  |  | Same as above.
27 | 16R | 1 | 17 | 123 | 130 | 6 | 176.93 | DkGr | Wht | VH | Pv | Sil | vfg | Qtz | 70 | Cl | 15 | Mt (tr), Anhy (5) |  | VS | vfg | Py | 1 | Cp | tr |  | Same as above. Trace drusy py and platy cpy in coarse vesicles.
27 | 16R | 1 | 18 | 130 | 138 | 6 | 177 | DkGr | Wht | VH | Pv | Sil | vfg | Qtz | 70 | Cl | 20 | Mt (tr), Anhy (2) |  | VS | vfg | Py | tr | Cv | tr |  | Same as above. Trace drusy py and covellite in some qtz-lined vesicles.
27 | 16R | 1 | 19 | 138 | 142 | 3 | 177.08 | Gr | Gn | VH | Pv | Sil | vfg | Qtz | 80 | Cl | 14 | Mt (tr), Anhy (5) |  | VS | vfg | Py | 1 |  |  |  | Similar to above, but more completely altered. Cut by a vuggy qtz-py vein which has fine bleached volcanic fragments.
27 | 16R | 2 | 1 | 0 | 12 | 10 | 177.12 | DkGr | Wht | VH | Pv | Sil | vfg | Qtz | 70 | Cl | 24 | Mt (tr), Anhy (tr) |  | VS/VF | vfg | Py | 1 | Cp | tr |  | Similar to above. Shard-like texture defined by qtz and clay domains. Py occurs in a fine qtz-py veinlet. Cp occurs as fine crystals in vesicles overgrowing the qtz lining.
27 | 16R | 2 | 2 | 12 | 20 | 8 | 177.24 | DkGr | Wht | VH | Pv | Sil | vfg | Qtz | 70 | Cl | 24 | Mt (tr), Anhy (tr) |  | VS/VF | vfg | Py | tr | Cp | tr |  | Similar to above. Cp in vesicles, py (very rare) in groundmass. White clay+-qtz lines vesicles.
27 | 16R | 2 | 3 | 20 | 29 | 8 | 177.32 | DkGr | Wht | VH | Pv | Sil | vfg | Qtz | 70 | Cl | 25 | Mt (tr), Anhy (tr) |  | VF | vfg | Py | tr | Cp | tr |  | White clay+-drusy py lined vesicles. Rare cp and py on vesicle walls.
27 | 16R | 2 | 4 | 29 | 40 | 9 | 177.41 | DkGr | Wht | VH | Pv | Sil | vfg | Qtz | 70 | Cl | 25 | Mt (tr), Anhy (tr) |  | VF | vfg | Cp | tr |  |  |  | Qtz lined vesicles. Rare cp on vesicle walls.
28 | 17R | 1 | 1 | 0 | 11 | 11 | 185.3 | Gr | LtGr | Cm | Pv | Sil | vfg | Qtz | 85 | Cl | 13 | Anhy | tr | VS/VF | vfg | Py | 2 |  |  |  | Strongly vesicular, intensely silicified sugary volcanic rock. Cut by a fine qtz-py vein with a pale halo (silification overprinting silification). Vesicles lined by qtz +- trace py. Some vesicles filled with qtz-py in vein halo. Patches of blue-gray clay in groundmass of rock.
28 | 17R | 1 | 2 | 11 | 22 | 11 | 185.41 | Gr | LtGr | Cm | Pv | Sil | vfg | Qtz | 85 | Cl | 13 | Anhy | tr | VS/VF | vfg | Py | 2 |  |  |  | Same as above. 2 small (< 0.5 cm) patches of chloritic material.
28 | 17R | 1 | 3 | 22 | 28 | 3 | 185.52 | Gr |  | Cm | Pv | Sil | vfg | Qtz | 80 | Cl | 20 | Anhy (tr), Mt (tr) |  | VS/VF | vfg | Py | tr |  |  |  | Slightly cherty silicified rock. Py occurs in fine irregular qtz-py veinlets and in microvesicles. Trace disseminated magnetite.
29 | 17R | 1 | 4 | 28 | 31 | 2 | 185.58 | GrGn |  | Cm | Pv | GSC/Sil | vfg | Qtz | 70 | Cl | 30 | Anhy (tr), Mt (tr) |  | DS | vfg | Py | tr |  |  |  | Flow banded gray-green volcanic rock. Strongly silicified. Trace mt and py disseminated on fracture surfaces.
29 | 17R | 1 | 5 | 31 | 35 | 3 | 185.61 | GrGn |  | Cm | Pv | GSC/Sil | vfg | Qtz | 70 | Cl | 30 | Anhy (tr), Mt (tr) | [8 empty] | Flow banded gray-green silicified volcanic rock with remnant sperulitic texture. Rare dark spots contain Mt+Hm+Cl.
29 | 17R | 1 | 6 | 35 | 44 | 8 | 185.65 | Gn | Wht | Cm | Pv | GSC/Sil | vfg | Qtz | 70 | Cl | 30 | Anhy (tr), Hm (tr) |  | VS/VF | vfg | Py | tr |  |  |  | Flow banded altered volcanic rock. GSC alteration overprinted by silification. Cut by fine qtz-py veins with a zone of stockwork veining/brecciation. Qtz has a reddish color (hematite?). Rare dark hem-qtz spots in rock.
30 | 17R | 1 | 7 | 44 | 52 | 4 | 185.74 | DkGrBr |  | Cm | Pv | Sil | vfg | Qtz | 85 | Cl | 14 | Plag (1), Mt (tr) | [8 empty] | Cherty silicified volcanic rock. Rare remnant fresh plagioclase phenocrysts.
30 | 17R | 1 | 8 | 52 | 56 | 3 | 185.82 | DkGrBr |  | Cm | Pv | Sil | vfg | Qtz | 60 | Cl | 40 |  |  | VS | vfg | Py | tr |  |  |  | Chaotic flow banding defined by qtz and white clay. Traces of blue clay. Fine qtz-py veinlets.
30 | 17R | 1 | 9 | 56 | 60 | 2 | 185.86 | Gr | Gn | Cm | Pv | Sil | vfg | Qtz | 80 | Cl | 20 | Anhy (tr) | [8 empty] | Strongly silicified rock with folded flow banding.
30 | 17R | 1 | 10 | 60 | 64 | 2 | 185.9 | DkGrBr |  | Cm | Pv | Sil | vfg | Qtz | 70 | Cl | 30 | Mt (tr) |  | DS | vfg | Py | tr |  |  |  | Cherty silicified rock with greenish clay patches. Vugs lined by drusy qtz and trace py. Bleached margin.
30 | 17R | 1 | 11 | 64 | 67 | 2 | 185.94 | DkGrBr |  | Cm | Pv | Sil | vfg | Qtz | 75 | Cl | 25 | Mt (tr) |  | VS | vfg | Py | tr |  |  |  | Faintly flow banded silicified unit. Banding defined by green clay layers. Minor hairline qtz-py-mt veinlets.
30 | 17R | 1 | 12 | 67 | 70 | 2 | 185.97 | Gr | Gn | Cm | Pv | Sil | vfg | Qtz | 85 | Cl | 15 |  |  | DS | vfg | Py | tr |  |  |  | Gray strongly silicified flow banded volcanic rock with soft green (chloritic) spinifex textured xenolith wrapped by the banding.
30 | 17R | 1 | 13 | 70 | 73 | 2 | 186 | DkGrBr |  | Cm | Pv | Sil | vfg | Qtz | 75 | Cl | 25 | Mt (tr) | [8 empty] | Flow banded silicified unit. Banding defined by blue-green clay layers.
30 | 17R | 1 | 14 | 73 | 80 | 3 | 186.03 | DkGrBr |  | Cm | Pv | Sil | vfg | Qtz | 83 | Cl | 15 | Mt (tr) |  | VS/VF | vfg | Py | 2 |  |  |  | Flow banded silicified unit with irregular hairline qtz-py veinlets. Py also on vug linings with qtz.
30 | 17R | 1 | 15 | 80 | 83 | 2 | 186.1 | Gr |  | Cm | Pv | Sil | vfg | Qtz | 95 | Cl | 5 |  |  | VS | vfg | Py | tr |  |  |  | Tube pumice, replaced by silica. Cut by a hairline qtz-py vein.
30 | 17R | 1 | 16 | 83 | 87 | 2 | 186.13 | DkGrBr |  | Cm | Pv | Sil | vfg | Qtz | 75 | Cl | 15 | Mt (tr) |  | VS | vfg | Py | tr |  |  |  | Flow banded silicified unit. Banding defined by blue-green clay layers.
30 | 17R | 1 | 17 | 87 | 92 | 5 | 186.17 | DkGn | Gr | Cm | Pv | Sil | vfg | Qtz | 85 | Cl | 15 |  |  | VS/VF | vfg | Py | tr | Cv | tr |  | Sugary, porous, silicified green colored rock with rare irregular qtz-py veinlets. One covellite crystal seen in a vug. Remnant flow banding.
30 | 17R | 1 | 18 | 92 | 97 | 2 | 186.22 | Gn | Gr | Cm | Pv | Sil | vfg | Qtz | 75 | Cl | 25 |  |  | VS | vfg | Py | tr |  |  |  | 2 larger green and 10-15 < 1cm, gray fragments of silicified flow banded volcanic rock. Minor qtz-py veinlets.
31 | 17R | 1 | 19 | 97 | 101 | 3 | 186.27 | Gr | Gn | Cm | Pv | Sil | vfg | Qtz | 75 | Cl | 24 |  |  | VS/DS | vfg | Py | 1 | Cp | tr |  | Clastic rock. White, green and blue clay fragments are subangular to rounded, 0.5-2mm in size (sandstone). Hosted in a hard silicified matrix. Py occurs as fine drusy crystals in voids and as fine disseminated crystals. Trace disseminated cp.
31 | 17R | 1 | 20 | 101 | 104 | 2 | 186.31 | Gr | Gn | Cm | Pv | Sil | vfg | Qtz | 75 | Cl | 25 |  |  | DS | vfg | Py | tr |  |  |  | Similar to above piece. Rubble.
32 | 17R | 1 | 21 | 104 | 107 | 2 | 186.34 | Gr | Gn | Cm | Pv | Sil | vfg | Qtz | 75 | Cl | 25 | Mt | tr | VS/DS | vfg | Py | tr |  |  |  | Rubble: Flow banded silicified volcanic rock. Banding defined by green clay rich layers. Cut by fine network of qtz-py veinlets. Trace of disseminated mt and py.
32 | 17R | 1 | 22 | 107 | 112 | 2 | 186.37 | Gr | Gn | Cm | Pv | Sil | vfg | Qtz | 75 | Cl | 25 | Mt | tr | VS/DS | vfg | Py | tr |  |  |  | Same as above.
32 | 17R | 1 | 23 | 112 | 117 | 2 | 186.42 | Gr | Gn | Cm | Pv | Sil | vfg | Qtz | 75 | Cl | 25 | Mt | tr | VS/DS | vfg | Py | tr |  |  |  | Same as above.
32 | 17R | 1 | 24 | 117 | 122 | 2 | 186.47 | Gr | Gn | Cm | Pv | Sil | vfg | Qtz | 75 | Cl | 25 | Mt | tr | VS/DS | vfg | Py | tr |  |  |  | Same as above.
32 | 17R | 1 | 25 | 122 | 129 | 2 | 186.52 | Gr | Gn | Cm | Pv | Sil | vfg | Qtz | 75 | Cl | 25 | Mt | tr | VS/DS | vfg | Py | tr |  |  |  | Same as above.
32 | 17R | 1 | 26 | 129 | 132 | 2 | 186.59 | Gr | Gn | Cm | Pv | Sil | vfg | Qtz | 75 | Cl | 25 | Mt | tr | VS/DS | vfg | Py | tr |  |  |  | Same as above.
32 | 17R | 1 | 27 | 132 | 137 | 3 | 186.62 | Gr | Gn | Cm | Pv | Sil | vfg | Qtz | 75 | Cl | 25 | Mt | tr | VS/DS | vfg | Py | tr |  |  |  | Same as above.
32 | 17R | 1 | 28 | 137 | 145 | 5 | 186.67 | Gr | Gn | Cm | Pv | Sil | vfg | Qtz | 75 | Cl | 25 | Mt | tr | VS/DS | vfg | Py | tr |  |  |  | Similar to above. Some bands contain fine (< 0.1mm) qtz spots. Qtz-py vein network quite well developed. Mt occurs in patches of reddish-brown clay and as disseminations.
32 | 18R | 1 | 1 | 0 | 4 | 3 | 195 | LtGnGr | DkGr | Cm | Pv | Sil | vfg | Qtz | 50 | Cl | 48 | Anhy(1), Hem (tr), Mt (tr) |  | VS/DS | vfg | Py | 1 |  |  |  | Breccia with flow-banded clasts, cemented by vein network of qtz-hem-py.
32 | 18R | 1 | 2 | 4 | 12 | 6 | 195.04 | LtGnGr | DkGr | Cm | Pv | Sil | vfg | Qtz | 50 | Cl | 48 | Anhy(1), Hem (tr), Mt (tr) |  | VS/DS | vfg | Py | tr |  |  |  | Same as Piece 1.
33 | 18R | 1 | 3 | 12 | 25 | 11 | 195.12 | GrGn | DkGr | Cm | Pv | Sil | vfg | Qtz | 60 | Cl | 36 | Hem (tr), Mt (tr) |  | VS/DS | vfg | Py | tr |  |  | Cp (tr) | Brecciated with GSC-altered clasts. Some anhydrite filling vugs in clasts. Clasts are moderately silicified with qtz forming rounded blebs in groundmass (vesicle fill or spherulites)
33 | 18R | 1 | 4 | 25 | 30 | 4 | 195.25 | GrGn |  | Cm | Pv | Sil | vfg | Qtz | 65 | Cl | 34 | Hem (tr), Mt (tr) |  | VS/DS | vfg | Py | tr |  |  |  | Flow-banded piece with incompletely altered plagioclase phenocrysts. Rare inclusions of chalcopyrite in qz/hem veins.
33 | 18R | 1 | 5 | 30 | 40 | 9 | 195.3 | LtGr | GrGn | Cm | Pv | Sil | vfg | Qtz | 70 | Cl | 29 | Hem (tr), Mt (tr) |  | VS/DS | vfg | Py | tr |  |  |  | Light greenish-gray flow-banded clasts and graygreen clasts without flow-banding are set in a matrix of qtz-hem-py. Replacive alteration of rock along qtz vein network indicated by plagioclase phenocrysts in hematitic quartz.
33 | 18R | 1 | 6 | 40 | 45 | 4 | 195.4 | LtGnGr | DkGr | Cm | Pv | Sil | vfg | Qtz | 65 | Cl | 34 | Hem (tr), Mt (tr) |  | VS/DS | vfg | Py | tr |  |  | Cp (tr), Sp (tr) | Flow-banded to spherulitic clasts. Spherules(?) are harder than surrounding DrGnGr clayey groundmass. Network of qtz-hem veins.
34 | 18R | 1 | 7 | 45 | 50 | 4 | 195.45 | LtGnGr | GrGn | Cm | Pv | Sil | vfg | Qtz | 55 | Cl | 43 | Hem (tr), Mt (tr) |  | VS/DS | vfg | Py | tr |  |  | Sp(tr) | Light green clasts with gray silicified blebs and silicification along hairline qtz veins. Network of qtz-hem veins, and alteration of rock to gray-green silicified material along veins.
34 | 18R | 1 | 8 | 50 | 59 | 8 | 195.5 | LtGnGr | LtGnGr | Cm | Pv | Sil | vfg | Qtz | 50 | Cl | 50 | Hem (tr), Mt (tr) |  | VS/DS | vfg | Py | tr |  |  | Sp(tr) | Light greenish-gray GSC-altered rock, slightly silicified with network of qtz-hem veins with gray-green alteration halos.
34 | 18R | 1 | 9 | 59 | 63 | 5 | 195.59 | LtGnGr | GrGn | Cm | Pv | Sil | vfg | Qtz | 50 | Cl | 50 | Hem (tr), Mt (tr) |  | VS/DS | vfg | Py | tr |  |  |  | GSC-altered rock, cut by network of qtz-py and qtz-hem veins, along which the rock is darker in color and noticably silicified.
34 | 18R | 1 | 10 | 63 | 68 | 5 | 195.63 | LtGnGr | GrGn | Cm | Pv | Sil | vfg | Qtz | 50 | Cl | 50 | Hem (tr), Mt (tr) |  | VS/DS | vfg | Py | tr |  |  |  | Same as Piece 9.
34 | 18R | 1 | 11 | 68 | 74 | 5 | 195.68 | LtGnGr | Gr | Cm | Pv | Sil | vfg | Qtz | 50 | Cl | 50 | Hem (tr), Mt (tr) |  | VS/DS | vfg | Py | tr |  |  | Cp (tr), Sp (tr) | Dense network of vein gives rock brecciated appearance.
34 | 18R | 1 | 12 | 74 | 78 | 3 | 195.74 | GrGn | LtGr | Cm | Pv | Sil | vfg | Qtz | 60 | Cl | 40 | Hem (tr), Mt (tr) |  | VS/DS | vfg | Py | tr |  |  |  | Brecciated. Some clasts have qtz amygdales, others are flow-banded. Piece is pervasively silicified.
34 | 18R | 1 | 13 | 78 | 83 | 4 | 195.78 | GrGn | LtGr | Cm | Pv | Sil | vfg | Qtz | 60 | Cl | 40 | Hem (tr), Mt (tr) |  | VS/DS | vfg | Py | tr |  |  |  | Flow-banding and pseudobrecciation. Larger flow-banded clasts have relict perlitic texture in few domains.
34 | 18R | 1 | 14 | 83 | 89 | 5 | 195.83 | LtGr | GnGr | Cm | Pv | Sil | vfg | Qtz | 50 | Cl | 50 | Hem (tr), Mt (tr) |  | VS/DS | vfg | Py | tr |  |  | Cp (tr) | Coherent flow-banded piece with local development of perlitic textures and pseudobreccias.
34 | 18R | 1 | 15 | 89 | 93 | 2 | 195.89 | LtGr | GnGr | Cm | Pv | Sil | vfg | Qtz | 50 | Cl | 50 | Hem (tr), Mt (tr) |  | VS/DS | vfg | Py | tr |  |  |  | Same as Piece 14.
34 | 18R | 1 | 16 | 93 | 100 | 6 | 195.93 | GrGn | LtGr | Cm | Pv | Sil | vfg | Qtz | 50 | Cl | 50 | Hem (tr), Mt (tr) |  | VS/DS | vfg | Py | tr |  |  |  | Flow-banding and pseudobrecciation. Replacement of rock by gray-green silicified material along vein qtz-hem vein network. Mt-bearing small inclusions are present in the flow-banded clasts.
34 | 18R | 1 | 17 | 100 | 113 | 12 | 196 | LtGnGr | GrGn | Cm | Pv | Sil | vfg | Qtz | 50 | Cl | 50 | Hem (tr), Mt (tr) |  | VS/DS | vfg | Py | tr |  |  |  | Flow-banded clasts in qtz-rich cement with trace hem-mt-py.
34 | 18R | 1 | 18 | 113 | 119 | 5 | 196.13 | LtGnGr | GrGn | Cm | Pv | Sil | vfg | Qtz | 50 | Cl | 50 | Hem (tr), Mt (tr) |  | VS/DS | vfg | Py | tr |  |  |  | Flow-banded clasts, slightly rotated, but brecciated appearance is mainly due to alteration of rcok to silicified gray-green material along qtz network. Mt-bearing blebs and drak qtz-rich veins +/- mt-py-hem.
34 | 18R | 1 | 19 | 119 | 124 | 4 | 196.19 | LtGnGr | GrGn | Cm | Pv | Sil | vfg | Qtz | 50 | Cl | 50 | Hem (tr), Mt (tr) |  | VS/DS | vfg | Py | tr |  |  |  | Flow-banding less obvious. Perlitic to pseudobrecciated textures.
34 | 18R | 1 | 20 | 124 | 131 | 6 | 196.24 | LtGnGr | GrGn | Cm | Pv | Sil | vfg | Qtz | 50 | Cl | 50 | Hem (tr), Mt (tr) |  | VS/DS | vfg | Py | tr |  |  |  | Flow-banding less obvious. Perlitic to pseudobrecciated textures.
34 | 18R | 1 | 21 | 131 | 142 | 10 | 196.31 | LtGnGr | GrGn | Cm | Pv | Sil | vfg | Qtz | 50 | Cl | 50 | Hem (tr), Mt (tr) |  | VS/DS | vfg | Py | tr |  |  |  | Flow-banding less obvious. Perlitic to pseudobrecciated textures.
34 | 18R | 2 | 1 | 0 | 11 | 10 | 196.42 | LtGnGr | GrGn | Cm | Pv | Sil | vfg | Qtz | 50 | Cl | 48 | Hem (tr), Mt (tr) |  | VS/DS | vfg | Py | tr |  |  |  | Rotated clasts, cut by network of qtz veinlets. Advanced pseudobrecciation (40-50% of rock is dark greenish-gray silicified rock). Mt-bearing blebs in kernels and in "matrix".
34 | 18R | 2 | 2 | 11 | 17 | 6 | 196.53 | LtGnGr | GrGn | Cm | Pv | Sil | vfg | Qtz | 50 | Cl | 48 | Hem (tr), Mt (tr) |  | VS/DS | vfg | Py | tr |  |  |  | Same as Piece 1.
34 | 18R | 2 | 3 | 17 | 24 | 6 | 196.59 | LtGnGr | GrGn | Cm | Pv | Sil | vfg | Qtz | 50 | Cl | 48 | Hem (tr), Mt (tr) |  | VS/DS | vfg | Py | tr | Sp | tr |  | Same as Piece 1. Trace sphalerite as vug fill.
34 | 18R | 2 | 4 | 24 | 36 | 5 | 196.66 | GrGn | LtGnGr | Cm | Pv | Sil | vfg | Qtz | 50 | Cl | 48 | Hem (tr), Mt (tr) |  | VS/DS | vfg | Py | tr |  |  |  | Rubble. Same as Piece 1. Trace anhydrite as vug fill.
35 | 18R | 2 | 5 | 36 | 44 | 6 | 196.78 | GrGn | LtGnGr | Cm | Pv | Sil | vfg | Qtz | 50 | Cl | 48 | Hem (tr), Mt (tr) |  | VS/DS | vfg | Py | tr |  |  |  | Breccia with dark graygreen vuggy clasts and light greenish-gray flow-banded clasts. In small clastst flow-banded texture has been wiped out by pervasive recrystallization.
35 | 18R | 2 | 6 | 44 | 48 | 3 | 196.86 | GrGn | LtGnGr | Cm | Pv | Sil | vfg | Qtz | 50 | Cl | 48 | Hem (tr), Mt (tr) |  | VS/DS | vfg | Py | tr |  |  |  | Similar to Piece 5
35 | 18R | 2 | 7 | 48 | 59 | 10 | 196.9 | GrGn | LtGr | Cm | Pv | Sil | vfg | Qtz | 50 | Cl | 48 | Hem (tr), Mt (tr) |  | VS/DS | vfg | Py | tr |  |  |  | Polymict breccia. Flow-banded clasts, dark graygreen vuggy clasts, perilitic clasts (resembling Core 18R1, Piece 8) and textureless bleached clasts cemented by qtz-hem-sulfide bearing matrix. Sulfide veins in clasts are terminated at the boundary of fragments, indicating that the resedimentation post-dates formation of those veins.
35 | 18R | 2 | 8 | 59 | 74 | 14 | 197.01 | GrGn | LtGr | Cm | Pv | Sil | vfg | Qtz | 50 | Cl | 48 | Hem (tr), Mt (tr) |  | VS/DS | vfg | Py | tr |  |  |  | Similar to Piece 7 but more matrix and oxides. One clasts is light gray and flow-banded with a dark gray mt-py-rich center.
36 | 18R | 2 | 9 | 74 | 78 | 2 | 197.16 | LtGnGr | LtGr | Cm | Pv | Sil | vfg | Qtz | 50 | Cl | 48 | Hem (tr), Mt (tr) |  | VS/DS | vfg | Py | tr |  |  |  | Minor flow-banding, perlitic to pseudobrecciated textures. Dark gray cement with trace py. Little, if any, rotation of clasts.
36 | 18R | 2 | 10 | 78 | 83 | 3 | 197.2 | LtGnGr | LtGr | Cm | Pv | Sil | vfg | Qtz | 50 | Cl | 48 | Hem (tr), Mt (tr) |  | VS/DS | vfg | Py | tr |  |  |  | Minor flow-banding, perlitic to pseudobrecciated textures. Dark gray cement with trace py. Little, if any, rotation of clasts.
36 | 18R | 2 | 11 | 83 | 86 | 2 | 197.25 | LtGnGr | LtGr | Cm | Pv | Sil | vfg | Qtz | 50 | Cl | 48 | Hem (tr), Mt (tr) |  | VS/DS | vfg | Py | tr |  |  |  | Minor flow-banding, perlitic to pseudobrecciated textures. Dark gray cement with trace py. Little, if any, rotation of clasts.
36 | 18R | 2 | 12 | 86 | 93 | 5 | 197.28 | LtGnGr | LtGr | Cm | Pv | Sil | vfg | Qtz | 50 | Cl | 48 | Hem (tr), Mt (tr) |  | VS/DS | vfg | Py | tr |  |  |  | Minor flow-banding, perlitic to pseudobrecciated textures. Dark gray cement with trace py. Little, if any, rotation of clasts.
36 | 18R | 2 | 13 | 93 | 99 | 4 | 197.35 | GrGn |  | Cm | Pv | Sil | vfg | Qtz | 50 | Cl | 48 | Hem (tr), Mt (tr) |  | VS/DS | vfg | Py | tr |  |  |  | Similar to Piece 8 in Core 18R1. Pseudobrecciated appearance owing to qtz-py vein network with naroow bleached halos.
36 | 18R | 2 | 14 | 99 | 105 | 2 | 197.41 | LtGnGr | LtTnGn | Cm | Pv | Sil | vfg | Qtz | 50 | Cl | 48 | Hem (tr), Mt (tr) |  | VS/DS | vfg | Py | tr |  |  |  | Rubble. Similar to Piece 15.
36 | 18R | 2 | 15 | 105 | 115 | 9 | 197.47 | LtGnGr | LtTnGn | Cm | Pv | Sil | vfg | Qtz | 50 | Cl | 48 | Hem (tr), Mt (tr) |  | VS/DS | vfg | Py | tr |  |  |  | Breccia with rotated tannish-gray clasts, some of which have light gray patches in centers. Qtz-py-mt rich cement. Qtz vug fills in clasts.